{"text_format":"3","workbook":"xls","n_sheets":1,"sheets":["Sheet1"],"not_rendered":{"external_links":1,"defined_names":2},"read":"whole","date_system":"1900","formulas":"cached_only"}

{"sheet":"Sheet1","index":0,"n_rows":63,"n_cols":11,"rows_kept":63,"merged":[[0,0,0,1],[1,0,1,10],[2,5,2,6]],"flags":["formulas_cached_only"]}
["附件2："]
["2010年纸面石膏板产品质量国家监督专项抽查产品及其企业名单"]
["序号","企业名称","所在地","详细产品名称","商标","规格型号",null,"生产日期   （批号）","抽查结果","主要不合格项目","承检机构"]
[1,"北新集团建材股份有限公司","北京","普通纸面石膏板","龙牌","3000x1200x9.5 (mm)","PC","2010-01-02","合格",null,"国家建筑材料质量监督检验中心"]
[2,"北京洛斐尔建材有限公司","北京","普通纸面石膏板","洛斐尔","3000x1200x9.5 (mm)","PC","2010-02-13","合格",null,"国家建筑材料质量监督检验中心"]
[3,"北京秦长城新型建材有限公司","北京","普通纸面石膏板","秦长城","3000x1200x9.5 (mm)","PC","2009-09-14","合格",null,"国家建筑材料质量监督检验中心"]
[4,"可耐福石膏板（天津）有限公司","天津","普通纸面石膏板","可耐福","3000x1200x12.0 (mm)","PC","2010-04-03","合格",null,"国家建筑材料质量监督检验中心"]
[5,"泰山石膏（衡水）有限公司","河北","普通纸面石膏板","五星","3000x1200x9.0 (mm)","PC","2010-03-23","合格",null,"国家建筑材料质量监督检验中心"]
[6,"秦皇岛泰山建材有限公司","河北","普通纸面石膏板","泰山","3000x1200x9.5 (mm)","PC","2010-03-22","合格",null,"国家建筑材料质量监督检验中心"]
[7,"北新集团建材股份有限公司涿州分公司","河北","普通纸面石膏板","龙牌","3000x1200x9.5 (mm)","PC","2010-03-19","合格",null,"国家建筑材料质量监督检验中心"]
[8,"晋州市装饰材料厂","河北","普通纸面石膏板","泰云","3000x1200x9.5 (mm)","PC","2010-03-29","合格",null,"国家建筑材料质量监督检验中心"]
[9,"河北安泰纸面石膏板有限公司","河北","普通纸面石膏板","安泰","3000x1200x9.5 (mm)","PC","2010-03-29","合格",null,"国家建筑材料质量监督检验中心"]
[10,"泰山石膏（平山）有限公司","河北","普通纸面石膏板","泰山","3000x1200x9.5 (mm)","PC","2010-02-06","合格",null,"国家建筑材料质量监督检验中心"]
[11,"河北邢台纸面石膏板厂","河北","普通纸面石膏板","百泉","3000x1200x9.5 (mm)","PC","2010-03-29","合格",null,"国家建筑材料质量监督检验中心"]
[12,"河北广太石膏矿业有限公司","河北","普通纸面石膏板","阿波罗","3000x1200x9.5 (mm)","PC","2010-03-31","合格",null,"国家建筑材料质量监督检验中心"]
[13,"晋州市泰山石膏板厂","河北","普通纸面石膏板",null,"3000x1200x9.5 (mm)","PC","2010-03-12","合格",null,"国家建筑材料质量监督检验中心"]
[14,"晋州市西斯尔纸面石膏板有限公司","河北","普通纸面石膏板","西斯尔泰发","3000x1200x9.5 (mm)","PC","2010-03-29","合格",null,"国家建筑材料质量监督检验中心"]
[15,"晋州市相邱国泰纸面石膏板厂","河北","普通纸面石膏板","广益","3000x1200x9.5 (mm)","PC","2010-03-13","合格",null,"国家建筑材料质量监督检验中心"]
[16,"晋州市永泰纸面石膏板厂","河北","普通纸面石膏板","银龙","3000x1200x9.5 (mm)","PC","2010-03-10","合格",null,"国家建筑材料质量监督检验中心"]
[17,"晋州市泰山红纸面石膏板厂","河北","普通纸面石膏板","兴达","3000x1200x9.5 (mm)","PC","2010-03-16","合格",null,"国家建筑材料质量监督检验中心"]
[18,"拉法基石膏系统（上海）有限公司","上海","普通纸面石膏板","拉法基","2400x1200x9.5 (mm)","PC","2010-04-02","合格",null,"国家建筑材料工业装饰装修建筑材料质量监督检验测试中心"]
[19,"上海拉法基石膏建材有限公司","上海","普通纸面石膏板","拉法基","3000x1200x9.5 (mm)","PC","2010-04-12","合格",null,"国家建筑材料工业装饰装修建筑材料质量监督检验测试中心"]
[20,"圣戈班石膏建材（上海）有限公司","上海","普通纸面石膏板","圣戈班·杰科","2400x1200x9.5 (mm)","PC","2010-04-07","合格",null,"国家建筑材料工业装饰装修建筑材料质量监督检验测试中心"]
[21,"泰山石膏（江阴）有限公司","江苏","普通纸面石膏板","泰山","2400x1200x12.0 (mm)","PC","2010-04-12","合格",null,"国家建筑材料工业装饰装修建筑材料质量监督检验测试中心"]
[22,"太仓北新建材有限公司","江苏","普通纸面石膏板","龙牌","2400x1200x9.5 (mm)","PC","2010-04-13","合格",null,"国家建筑材料工业装饰装修建筑材料质量监督检验测试中心"]
[23,"圣戈班石膏建材（常州）有限公司","江苏","普通纸面石膏板","圣戈班·杰科","2400x1200x9.5 (mm)","PC","2010-04-12","合格",null,"国家建筑材料工业装饰装修建筑材料质量监督检验测试中心"]
[24,"泰山石膏（邳州）有限公司","江苏","普通纸面石膏板","泰山王","2400x1200x9.5 (mm)","PC","2010-03-21","合格",null,"国家建筑材料工业装饰装修建筑材料质量监督检验测试中心"]
[25,"杰森石膏板（嘉兴）有限公司","浙江","普通纸面石膏板","杰森","2400x1200x9.5 (mm)","PC","2010-04-13","合格",null,"国家建筑材料工业装饰装修建筑材料质量监督检验测试中心"]
[26,"泰山石膏（温州）有限公司","浙江","普通纸面石膏板","泰山","2400x1200x9.5 (mm)","PC","2010-04-17","合格",null,"国家建筑材料工业装饰装修建筑材料质量监督检验测试中心"]
[27,"宁波北新建材有限公司","浙江","普通纸面石膏板","龙牌","2400x1200x9.5 (mm)","PC","2010-04-20","合格",null,"国家建筑材料工业装饰装修建筑材料质量监督检验测试中心"]
[28,"可耐福石膏板（芜湖）有限公司","安徽","普通纸面石膏板","可耐福","2400x1200x12.0 (mm)","PC","2010-03-17","合格",null,"国家建筑材料工业装饰装修建筑材料质量监督检验测试中心"]
[29,"铜陵市法拉第建材有限公司","安徽","普通纸面石膏板","法拉第","2400x1200x9.5 (mm)","PC","2010-04-02","合格",null,"国家建筑材料工业装饰装修建筑材料质量监督检验测试中心"]
[30,"贵溪市法拉第建材有限公司","江西","普通纸面石膏板","法拉第","2400x1200x9.5 (mm)","PC","2010-04-09","合格",null,"国家建筑材料工业装饰装修建筑材料质量监督检验测试中心"]
[31,"阳谷泰康建材有限公司","山东","普通纸面石膏板","康龙","3000x1200x9.5 (mm)","PC","2010-03-10","合格",null,"国家建筑材料工业装饰装修建筑材料质量监督检验测试中心"]
[32,"枣庄新远大实业有限公司石膏建材厂","山东","普通纸面石膏板","新远大","2400x1200x9.5 (mm)","PC","2010-03-31","合格",null,"国家建筑材料工业装饰装修建筑材料质量监督检验测试中心"]
[33,"泰安市康亿家建材有限责任公司","山东","普通纸面石膏板","康亿家","2400x1200x12.0 (mm)","PC","2010-01-16","合格",null,"国家建筑材料工业装饰装修建筑材料质量监督检验测试中心"]
[34,"临沂市鲁蒙纸面石膏板有限公司","山东","普通纸面石膏板","泰戈尔","2400x1200x9.5 (mm)","PC","2010-03-30","合格",null,"国家建筑材料工业装饰装修建筑材料质量监督检验测试中心"]
[35,"临沂市中兴建材有限公司","山东","普通纸面石膏板","沂蒙","3000x1200x9.5 (mm)","PC","2010-03-20","合格",null,"国家建筑材料工业装饰装修建筑材料质量监督检验测试中心"]
[36,"泰山石膏股份有限公司","山东","普通纸面石膏板","泰山","3000x1200x9.5 (mm)","PC","2009-06-14","合格",null,"国家建筑材料工业装饰装修建筑材料质量监督检验测试中心"]
[37,"泰山石膏（潍坊）有限公司","山东","普通纸面石膏板","泰山","2400x1200x9.5 (mm)","PC","2010-04-13","合格",null,"国家建筑材料工业装饰装修建筑材料质量监督检验测试中心"]
[38,"山东金信新型建材有限公司","山东","普通纸面石膏板","华玉","3000x1200x9.5 (mm)","PC","2010-03-28","合格",null,"国家建筑材料工业装饰装修建筑材料质量监督检验测试中心"]
[39,"平邑恒基伟业石膏建材有限责任公司","山东","普通纸面石膏板","龙基","2400x1200x9.5 (mm)","PC","2010-03-27","合格",null,"国家建筑材料工业装饰装修建筑材料质量监督检验测试中心"]
[40,"平邑恒源石膏制品有限公司","山东","普通纸面石膏板","拜斯特","2400x1200x9.5 (mm)","PC","2009-01-28","合格",null,"国家建筑材料工业装饰装修建筑材料质量监督检验测试中心"]
[41,"山东拜耳建材有限公司","山东","普通纸面石膏板","拜耳","2400x1200x9.5 (mm)","PC","2010-03-27","合格",null,"国家建筑材料工业装饰装修建筑材料质量监督检验测试中心"]
[42,"平邑中兴建材有限公司","山东","普通纸面石膏板","格瑞","3000x1200x9.5 (mm)","PC","2010-03-25","合格",null,"国家建筑材料工业装饰装修建筑材料质量监督检验测试中心"]
[43,"临沂市宏亮石膏板厂","山东","普通纸面石膏板","亮牌","2400x1200x9.5 (mm)","PC","2009-12-14","合格",null,"国家建筑材料工业装饰装修建筑材料质量监督检验测试中心"]
[44,"临沂盛丰热力设备有限公司","山东","普通纸面石膏板","宝顶","2400x1200x9.5 (mm)","PJ","2010-03-22","合格",null,"国家建筑材料工业装饰装修建筑材料质量监督检验测试中心"]
[45,"北新集团建材股份有限公司            山东枣庄分公司","山东","普通纸面石膏板","龙牌","3000x1200x9.5 (mm)","PC","2010-03-30","合格",null,"国家建筑材料工业装饰装修建筑材料质量监督检验测试中心"]
[46,"枣庄市盛大新型建材有限公司","山东","普通纸面石膏板","鲁德拉斯/盛大","2400x1200x9.5 (mm)","PC","2009-11-19","合格",null,"国家建筑材料工业装饰装修建筑材料质量监督检验测试中心"]
[47,"平邑东泰建材有限公司","山东","普通纸面石膏板","东泰家园","2400x1200x9.5 (mm)","PC","2010-01-31","合格",null,"国家建筑材料工业装饰装修建筑材料质量监督检验测试中心"]
[48,"平邑绿态新型建材有限公司","山东","普通纸面石膏板","绿态","2400x1200x9.5 (mm)","PC","2010-04-21","合格",null,"国家建筑材料工业装饰装修建筑材料质量监督检验测试中心"]
[49,"山东万誉石膏制品有限公司","山东","普通纸面石膏板","万誉","2400x1200x12.0 (mm)","PC","2010-04-12","合格",null,"国家建筑材料工业装饰装修建筑材料质量监督检验测试中心"]
[50,"淄博创大石膏建材有限公司","山东","普通纸面石膏板","北国","3000x1200x9.5 (mm)","PC","2010-04-23","合格",null,"国家建筑材料工业装饰装修建筑材料质量监督检验测试中心"]
[51,"湖北泰山建材有限公司","湖北","普通纸面石膏板","泰山","2400x1200x9.5 (mm)","PC","2010-04-08","合格",null,"国家建筑材料工业装饰装修建筑材料质量监督检验测试中心"]
[52,"泰山石膏（湘潭）有限公司","湖南","普通纸面石膏板","泰山","2400x1200x9.5 (mm)","PC","2010-04-09","合格",null,"国家建筑材料工业装饰装修建筑材料质量监督检验测试中心"]
[53,"广东可耐福新型建筑材料有限公司","广东","普通纸面石膏板","KNAUF","2440x1220x9.5 (mm)","PC","2010-04-16","合格",null,"国家建筑材料工业装饰装修建筑材料质量监督检验测试中心"]
[54,"肇庆北新建材有限公司","广东","普通纸面石膏板","龙牌","2440x1220x9.5 (mm)","PC","2010-01-21","合格",null,"国家建筑材料工业装饰装修建筑材料质量监督检验测试中心"]
[55,"成都拉法基石膏建材有限公司","四川","普通纸面石膏板","拉法基/百利","2400x1200x9.5 (mm)","PC","2010-04-07","合格",null,"国家建筑材料工业装饰装修建筑材料质量监督检验测试中心"]
[56,"泰山石膏（重庆）有限公司","重庆","普通纸面石膏板","泰山","2400x1200x9.5 (mm)","PC","2010-04-05","合格",null,"国家建筑材料工业装饰装修建筑材料质量监督检验测试中心"]
[57,"重庆西部石膏建材有限公司","重庆","普通纸面石膏板","拉法基/百利","2400x1200x9.5 (mm)","PC","2010-04-04","合格",null,"国家建筑材料工业装饰装修建筑材料质量监督检验测试中心"]
[58,"山东万佳建材有限公司","山东","普通纸面石膏板","万嘉","2400x1200x9.5 (mm)","PC","2010-03-02","不合格","横向断裂荷载","国家建筑材料工业装饰装修建筑材料质量监督检验测试中心"]
[59,"山东华勤建材有限公司","山东","普通纸面石膏板","泰岳","2400x1200x9.5 (mm)","PC","2010-04-23","不合格","纵向断裂荷载","国家建筑材料工业装饰装修建筑材料质量监督检验测试中心"]
[60,"新乡市新飞建材有限公司","河南","普通纸面石膏板","豫三星","3000x1200x8.0 (mm)","PC","2010-03-24","不合格","纵向断裂荷载","国家建筑材料工业装饰装修建筑材料质量监督检验测试中心"]